## Sheet1
Wavenumber (cm^-1) | DT13_1
3999.433 | 103.1577
3997.57 | 103.2222
3995.706 | 103.1085
3993.842 | 103.0596
3991.979 | 103.1387
3990.115 | 103.1548
3988.251 | 103.3256
3986.388 | 103.3004
3984.524 | 103.2501
3982.66 | 103.2148
3980.797 | 103.1739
3978.933 | 103.1523
3977.069 | 103.1991
3975.206 | 103.0691
3973.342 | 103.0496
3971.478 | 103.056
3969.615 | 103.1885
3967.751 | 103.3028
3965.887 | 103.2102
3964.024 | 103.0505
3962.16 | 103.119
3960.296 | 103.2819
3958.433 | 103.3067
3956.569 | 103.1777
3954.705 | 103.1466
3952.842 | 103.1229
3950.978 | 103.1502
3949.114 | 103.0077
3947.251 | 103.038
3945.387 | 103.2676
3943.523 | 102.8907
3941.66 | 102.8685
3939.796 | 103.0773
3937.932 | 102.9281
3936.069 | 103.25
3934.205 | 103.1435
3932.341 | 102.9506
3930.478 | 102.9446
3928.614 | 103.1349
3926.75 | 103.0585
3924.887 | 102.7729
3923.023 | 103.2832
3921.159 | 103.0997
3919.296 | 103.0392
3917.432 | 102.6296
3915.568 | 102.85
3913.705 | 103.0217
3911.841 | 103.0457
3909.977 | 103.3599
3908.114 | 103.6832
3906.25 | 103.4376
3904.386 | 102.6254
3902.523 | 102.6723
3900.659 | 102.2191
3898.795 | 102.3627
3896.932 | 103.0769
3895.068 | 103.6146
3893.204 | 103.3737
3891.341 | 102.2893
3889.477 | 103.3222
3887.613 | 103.2165
3885.75 | 102.1059
3883.886 | 103.3272
3882.022 | 102.7463
3880.159 | 102.0829
3878.295 | 103.089
3876.431 | 103.4993
3874.568 | 102.3856
3872.704 | 103.8623
3870.84 | 101.9657
3868.977 | 102.5591
3867.113 | 103.3041
3865.249 | 102.5401
3863.386 | 102.5561
3861.522 | 102.5753
3859.658 | 103.1967
3857.795 | 104.1791
3855.931 | 104.6744
3854.067 | 100.77
3852.204 | 101.3502
3850.34 | 102.2458
3848.476 | 102.9211
3846.613 | 103.2564
3844.749 | 103.1116
3842.885 | 103.0255
3841.022 | 103.3179
3839.158 | 102.2557
3837.294 | 101.9867
3835.431 | 102.3285
3833.567 | 102.5614
3831.703 | 102.2039
3829.84 | 103.1538
3827.976 | 102.8531
3826.112 | 102.9761
3824.249 | 104.1558
3822.385 | 102.256
3820.521 | 101.9293
3818.658 | 103.8058
3816.794 | 101.5376
3814.93 | 102.419
3813.067 | 102.8612
3811.203 | 103.4779
3809.339 | 103.6644
3807.476 | 101.8884
3805.612 | 103.128
3803.748 | 103.6449
3801.885 | 101.4348
3800.021 | 102.9698
3798.157 | 102.6246
3796.294 | 102.2974
3794.43 | 102.7382
3792.566 | 102.7769
3790.703 | 102.9047
3788.839 | 103.1558
3786.975 | 103.0645
3785.112 | 102.6871
3783.248 | 103.2974
3781.384 | 103.165
3779.521 | 102.3197
3777.657 | 102.9425
3775.793 | 102.7554
3773.93 | 103.2865
3772.066 | 103.269
3770.202 | 102.3827
3768.339 | 102.9514
3766.475 | 102.3878
3764.611 | 102.6362
3762.748 | 103.3872
3760.884 | 102.8362
3759.02 | 102.6626
3757.157 | 102.6111
3755.293 | 104.075
3753.429 | 103.2879
3751.566 | 102.8452
3749.702 | 101.4203
3747.838 | 104.4971
3745.975 | 101.8695
3744.111 | 101.3116
3742.247 | 102.484
3740.384 | 103.1489
3738.52 | 103.7848
3736.656 | 102.1406
3734.793 | 102.4352
3732.929 | 101.7159
3731.065 | 102.533
3729.202 | 103.2159
3727.338 | 102.5227
3725.474 | 102.8826
3723.61 | 102.5161
3721.747 | 102.4872
3719.883 | 102.6437
3718.019 | 102.7248
3716.156 | 103.5855
3714.292 | 103.4072
3712.428 | 102.3977
3710.565 | 102.1004
3708.701 | 102.1839
3706.837 | 102.6154
3704.974 | 103.1822
3703.11 | 102.6138
3701.246 | 102.2419
3699.383 | 102.8051
3697.519 | 102.54
3695.655 | 103.1179
3693.792 | 103.3694
3691.928 | 103.4666
3690.064 | 102.2461
3688.201 | 101.5337
3686.337 | 102.4826
3684.473 | 102.4218
3682.61 | 102.9119
3680.746 | 102.3571
3678.882 | 104.1172
3677.019 | 101.9813
3675.155 | 101.1921
3673.291 | 103.0227
3671.428 | 101.3969
3669.564 | 101.2012
3667.7 | 102.0535
3665.837 | 102.2978
3663.973 | 102.3438
3662.109 | 102.2409
3660.246 | 102.7207
3658.382 | 102.4791
3656.518 | 101.334
3654.655 | 102.8483
3652.791 | 102.8615
3650.927 | 101.8187
3649.064 | 100.5384
3647.2 | 100.7602
3645.336 | 101.7915
3643.473 | 101.7389
3641.609 | 101.8043
3639.745 | 101.6794
3637.882 | 102.0151
3636.018 | 102.0034
3634.154 | 101.7498
3632.291 | 103.3479
3630.427 | 100.928
3628.563 | 100.2356
3626.7 | 101.0149
3624.836 | 101.6797
3622.972 | 102.3131
3621.109 | 101.7066
3619.245 | 100.7562
3617.381 | 101.4297
3615.518 | 101.5675
3613.654 | 101.3335
3611.79 | 101.9654
3609.927 | 101.4376
3608.063 | 101.1433
3606.199 | 101.4689
3604.336 | 101.84
3602.472 | 101.7697
3600.608 | 101.648
3598.745 | 101.7436
3596.881 | 101.5486
3595.017 | 101.3908
3593.154 | 101.7788
3591.29 | 102.3708
3589.426 | 101.473
3587.563 | 101.0508
3585.699 | 101.4907
3583.835 | 101.6439
3581.972 | 101.6983
3580.108 | 101.6393
3578.244 | 101.518
3576.381 | 101.3528
3574.517 | 101.2862
3572.653 | 101.6102
3570.79 | 101.926
3568.926 | 101.035
3567.062 | 100.5954
3565.199 | 100.8577
3563.335 | 100.9913
3561.471 | 101.0458
3559.608 | 101.0794
3557.744 | 101.1613
3555.88 | 101.3432
3554.017 | 101.1578
3552.153 | 101.0245
3550.289 | 101.2532
3548.426 | 101.1084
3546.562 | 100.9214
3544.698 | 100.7996
3542.835 | 100.8062
3540.971 | 101.0185
3539.107 | 101.4249
3537.244 | 101.222
3535.38 | 101.2945
3533.516 | 101.2982
3531.653 | 101.2505
3529.789 | 100.9819
3527.925 | 100.9402
3526.062 | 101.0362
3524.198 | 100.954
3522.334 | 101.0184
3520.471 | 101.2354
3518.607 | 101.1694
3516.743 | 100.98
3514.88 | 100.8487
3513.016 | 101.0241
3511.152 | 100.9183
3509.289 | 100.9776
3507.425 | 101.1625
3505.561 | 101.1353
3503.698 | 100.9965
3501.834 | 100.9842
3499.97 | 100.9656
3498.107 | 100.9056
3496.243 | 100.8062
3494.379 | 100.9049
3492.516 | 101.0717
3490.652 | 101.1996
3488.788 | 100.9914
3486.925 | 100.923
3485.061 | 100.9271
3483.197 | 100.9122
3481.334 | 100.8213
3479.47 | 100.8639
3477.606 | 100.9735
3475.743 | 101.0714
3473.879 | 101.0203
3472.015 | 100.9268
3470.152 | 100.8997
3468.288 | 100.8814
3466.424 | 100.8035
3464.561 | 100.7518
3462.697 | 100.7832
3460.833 | 100.823
3458.97 | 100.8113
3457.106 | 100.911
3455.242 | 100.8816
3453.379 | 100.7547
3451.515 | 100.6361
3449.651 | 100.4997
3447.787 | 100.2702
3445.924 | 100.2526
3444.06 | 100.0417
3442.196 | 100.0045
3440.333 | 99.78125
3438.469 | 99.78878
3436.605 | 100.0924
3434.742 | 100.2804
3432.878 | 100.0971
3431.014 | 100.0591
3429.151 | 100.1226
3427.287 | 100.1244
3425.423 | 100.079
3423.56 | 100.1925
3421.696 | 100.0938
3419.832 | 100.1356
3417.969 | 100.1364
3416.105 | 100.2087
3414.241 | 100.2455
3412.378 | 100.3205
3410.514 | 100.368
3408.65 | 100.5047
3406.787 | 100.3078
3404.923 | 100.2333
3403.059 | 100.3517
3401.196 | 100.5283
3399.332 | 100.3912
3397.468 | 100.4453
3395.605 | 100.6025
3393.741 | 100.5492
3391.877 | 100.5343
3390.014 | 100.6546
3388.15 | 100.5903
3386.286 | 100.3502
3384.423 | 100.3119
3382.559 | 100.5413
3380.695 | 100.5563
3378.832 | 100.5558
3376.968 | 100.5891
3375.104 | 100.6804
3373.241 | 100.7167
3371.377 | 100.6105
3369.513 | 100.5315
3367.65 | 100.6521
3365.786 | 100.5991
3363.922 | 100.5512
3362.059 | 100.5172
3360.195 | 100.5361
3358.331 | 100.5573
3356.468 | 100.5516
3354.604 | 100.5042
3352.74 | 100.5614
3350.877 | 100.515
3349.013 | 100.5013
3347.149 | 100.4617
3345.286 | 100.476
3343.422 | 100.4869
3341.558 | 100.608
3339.695 | 100.6273
3337.831 | 100.5889
3335.967 | 100.4985
3334.104 | 100.477
3332.24 | 100.4687
3330.376 | 100.5172
3328.513 | 100.5496
3326.649 | 100.6911
3324.785 | 100.7397
3322.922 | 100.6999
3321.058 | 100.6312
3319.194 | 100.5654
3317.331 | 100.4761
3315.467 | 100.5708
3313.603 | 100.6176
3311.74 | 100.5901
3309.876 | 100.6248
3308.012 | 100.7207
3306.149 | 100.6854
3304.285 | 100.643
3302.421 | 100.6071
3300.558 | 100.7379
3298.694 | 100.7263
3296.83 | 100.6725
3294.967 | 100.6423
3293.103 | 100.5783
3291.239 | 100.5106
3289.376 | 100.6166
3287.512 | 100.677
3285.648 | 100.6834
3283.785 | 100.6098
3281.921 | 100.6148
3280.057 | 100.5717
3278.194 | 100.5567
3276.33 | 100.6301
3274.466 | 100.7353
3272.603 | 100.7436
3270.739 | 100.7398
3268.875 | 100.7435
3267.012 | 100.6988
3265.148 | 100.692
3263.284 | 100.7875
3261.421 | 100.7571
3259.557 | 100.8459
3257.693 | 100.8112
3255.83 | 100.7283
3253.966 | 100.7196
3252.102 | 100.8011
3250.239 | 100.8336
3248.375 | 100.8367
3246.511 | 100.7587
3244.648 | 100.7741
3242.784 | 100.674
3240.92 | 100.6888
3239.057 | 100.7348
3237.193 | 100.7239
3235.329 | 100.7369
3233.466 | 100.796
3231.602 | 100.7953
3229.738 | 100.8293
3227.875 | 100.7456
3226.011 | 100.6986
3224.147 | 100.6849
3222.284 | 100.7452
3220.42 | 100.8154
3218.556 | 100.8481
3216.693 | 100.7816
3214.829 | 100.7935
3212.965 | 100.756
3211.102 | 100.7345
3209.238 | 100.7825
3207.374 | 100.8212
3205.511 | 100.8544
3203.647 | 100.9194
3201.783 | 100.9633
3199.92 | 101.0069
3198.056 | 100.9109
3196.192 | 100.8594
3194.329 | 100.8834
3192.465 | 100.9021
3190.601 | 100.805
3188.738 | 100.8179
3186.874 | 100.8525
3185.01 | 100.8008
3183.147 | 100.7151
3181.283 | 100.7752
3179.419 | 100.8544
3177.556 | 100.9335
3175.692 | 100.9229
3173.828 | 100.9222
3171.964 | 100.879
3170.101 | 100.9062
3168.237 | 100.8952
3166.373 | 100.883
3164.51 | 100.9408
3162.646 | 101.0565
3160.782 | 100.9638
3158.919 | 100.8483
3157.055 | 100.8231
3155.191 | 100.8
3153.328 | 100.849
3151.464 | 100.9603
3149.6 | 100.9426
3147.737 | 100.8957
3145.873 | 100.8754
3144.009 | 100.8434
3142.146 | 100.8199
3140.282 | 100.9067
3138.418 | 100.905
3136.555 | 100.8098
3134.691 | 100.6733
3132.827 | 100.7473
3130.964 | 100.7879
3129.1 | 100.7065
3127.236 | 100.7368
3125.373 | 100.86
3123.509 | 100.8547
3121.645 | 100.8509
3119.782 | 100.8313
3117.918 | 100.7763
3116.054 | 100.679
3114.191 | 100.6734
3112.327 | 100.6415
3110.463 | 100.6683
3108.6 | 100.6786
3106.736 | 100.6074
3104.872 | 100.5475
3103.009 | 100.531
3101.145 | 100.4965
3099.281 | 100.5557
3097.418 | 100.5659
3095.554 | 100.5741
3093.69 | 100.6007
3091.827 | 100.6505
3089.963 | 100.579
3088.099 | 100.4693
3086.236 | 100.4208
3084.372 | 100.4238
3082.508 | 100.3339
3080.645 | 100.2908
3078.781 | 100.2497
3076.917 | 100.2645
3075.054 | 100.2858
3073.19 | 100.2592
3071.326 | 100.282
3069.463 | 100.3027
3067.599 | 100.2234
3065.735 | 100.2374
3063.872 | 100.2605
3062.008 | 100.2482
3060.144 | 100.287
3058.281 | 100.2715
3056.417 | 100.1922
3054.553 | 100.1746
3052.69 | 100.2084
3050.826 | 100.2278
3048.962 | 100.3621
3047.099 | 100.5555
3045.235 | 100.7021
3043.371 | 100.7975
3041.508 | 100.8413
3039.644 | 100.8824
3037.78 | 100.8453
3035.917 | 100.8223
3034.053 | 100.7717
3032.189 | 100.7804
3030.326 | 100.8066
3028.462 | 100.7014
3026.598 | 100.5983
3024.735 | 100.5742
3022.871 | 100.5337
3021.007 | 100.6025
3019.144 | 100.6506
3017.28 | 100.5666
3015.416 | 100.3928
3013.553 | 100.2323
3011.689 | 100.1294
3009.825 | 100.0879
3007.962 | 99.97979
3006.098 | 99.85319
3004.234 | 99.70768
3002.371 | 99.65988
3000.507 | 99.65262
2998.643 | 99.55603
2996.78 | 99.46874
2994.916 | 99.4055
2993.052 | 99.27387
2991.189 | 99.1349
2989.325 | 98.94964
2987.461 | 98.77077
2985.598 | 98.53806
2983.734 | 98.30648
2981.87 | 98.08498
2980.007 | 97.77853
2978.143 | 97.44155
2976.279 | 97.19667
2974.416 | 96.9169
2972.552 | 96.55164
2970.688 | 96.14993
2968.825 | 95.70483
2966.961 | 95.25958
2965.097 | 94.86731
2963.234 | 94.45604
2961.37 | 94.16737
2959.506 | 93.90234
2957.643 | 93.63544
2955.779 | 93.41428
2953.915 | 93.24468
2952.052 | 93.01877
2950.188 | 92.82515
2948.324 | 92.56226
2946.461 | 92.26216
2944.597 | 91.94607
2942.733 | 91.67095
2940.87 | 91.35448
2939.006 | 90.98027
2937.142 | 90.59371
2935.279 | 90.27457
2933.415 | 89.87313
2931.551 | 89.50256
2929.688 | 89.20672
2927.824 | 89.00353
2925.96 | 88.91884
2924.097 | 88.98882
2922.233 | 89.18962
2920.369 | 89.59096
2918.506 | 90.1502
2916.642 | 90.81398
2914.778 | 91.45631
2912.915 | 91.98817
2911.051 | 92.45699
2909.187 | 92.85852
2907.324 | 93.14978
2905.46 | 93.4666
2903.596 | 93.6555
2901.733 | 93.82434
2899.869 | 93.95965
2898.005 | 94.01663
2896.141 | 94.13583
2894.278 | 94.32952
2892.414 | 94.54218
2890.55 | 94.75412
2888.687 | 94.96026
2886.823 | 95.24382
2884.959 | 95.53497
2883.096 | 95.78809
2881.232 | 95.93932
2879.368 | 96.06507
2877.505 | 96.1135
2875.641 | 96.02028
2873.777 | 95.92197
2871.914 | 95.85412
2870.05 | 95.71309
2868.186 | 95.48123
2866.323 | 95.21392
2864.459 | 94.94463
2862.595 | 94.51857
2860.732 | 93.99376
2858.868 | 93.48029
2857.004 | 93.14027
2855.141 | 92.996
2853.277 | 93.08604
2851.413 | 93.48598
2849.55 | 94.15686
2847.686 | 94.94003
2845.822 | 95.76538
2843.959 | 96.51003
2842.095 | 97.13333
2840.231 | 97.67538
2838.368 | 98.10392
2836.504 | 98.3901
2834.64 | 98.60075
2832.777 | 98.76399
2830.913 | 98.9571
2829.049 | 99.10408
2827.186 | 99.26141
2825.322 | 99.34957
2823.458 | 99.41067
2821.595 | 99.46543
2819.731 | 99.50795
2817.867 | 99.53515
2816.004 | 99.54206
2814.14 | 99.57447
2812.276 | 99.70768
2810.413 | 99.8054
2808.549 | 99.79949
2806.685 | 99.82278
2804.822 | 99.83139
2802.958 | 99.8432
2801.094 | 99.88231
2799.231 | 99.91776
2797.367 | 99.99162
2795.503 | 100.0456
2793.64 | 100.0343
2791.776 | 100.0894
2789.912 | 100.122
2788.049 | 100.1188
2786.185 | 100.1713
2784.321 | 100.19
2782.458 | 100.1629
2780.594 | 100.1962
2778.73 | 100.2317
2776.867 | 100.3023
2775.003 | 100.3509
2773.139 | 100.3126
2771.276 | 100.2869
2769.412 | 100.2673
2767.548 | 100.2939
2765.685 | 100.2897
2763.821 | 100.2805
2761.957 | 100.3538
2760.094 | 100.3542
2758.23 | 100.3461
2756.366 | 100.294
2754.503 | 100.2777
2752.639 | 100.3654
2750.775 | 100.3978
2748.912 | 100.4443
2747.048 | 100.4152
2745.184 | 100.3593
2743.321 | 100.3611
2741.457 | 100.39
2739.593 | 100.4419
2737.73 | 100.4797
2735.866 | 100.4405
2734.002 | 100.3936
2732.139 | 100.4477
2730.275 | 100.4652
2728.411 | 100.4628
2726.548 | 100.5017
2724.684 | 100.5571
2722.82 | 100.5417
2720.957 | 100.5237
2719.093 | 100.5632
2717.229 | 100.6131
2715.366 | 100.6333
2713.502 | 100.6289
2711.638 | 100.6197
2709.775 | 100.5835
2707.911 | 100.5722
2706.047 | 100.6132
2704.184 | 100.6031
2702.32 | 100.6281
2700.456 | 100.6178
2698.593 | 100.5785
2696.729 | 100.6234
2694.865 | 100.6489
2693.002 | 100.6654
2691.138 | 100.6477
2689.274 | 100.6167
2687.411 | 100.5773
2685.547 | 100.5514
2683.683 | 100.5936
2681.82 | 100.6322
2679.956 | 100.6242
2678.092 | 100.607
2676.229 | 100.5865
2674.365 | 100.5706
2672.501 | 100.5853
2670.638 | 100.5881
2668.774 | 100.5903
2666.91 | 100.5771
2665.047 | 100.5661
2663.183 | 100.5849
2661.319 | 100.6111
2659.456 | 100.6152
2657.592 | 100.5993
2655.728 | 100.6193
2653.865 | 100.6398
2652.001 | 100.6732
2650.137 | 100.6886
2648.274 | 100.6954
2646.41 | 100.7544
2644.546 | 100.8001
2642.683 | 100.7252
2640.819 | 100.7375
2638.955 | 100.7809
2637.092 | 100.7166
2635.228 | 100.7199
2633.364 | 100.7601
2631.501 | 100.7603
2629.637 | 100.776
2627.773 | 100.7593
2625.91 | 100.6978
2624.046 | 100.6498
2622.182 | 100.6785
2620.318 | 100.7508
2618.455 | 100.8002
2616.591 | 100.8236
2614.727 | 100.8269
2612.864 | 100.847
2611 | 100.8551
2609.136 | 100.905
2607.273 | 100.9627
2605.409 | 100.9321
2603.545 | 100.9037
2601.682 | 100.8841
2599.818 | 100.8985
2597.954 | 100.8681
2596.091 | 100.8439
2594.227 | 100.8475
2592.363 | 100.9077
2590.5 | 100.9859
2588.636 | 101.0539
2586.772 | 100.9949
2584.909 | 101.0049
2583.045 | 101.0577
2581.181 | 100.9606
2579.318 | 100.8778
2577.454 | 100.9795
2575.59 | 101.0399
2573.727 | 100.9701
2571.863 | 100.8587
2569.999 | 100.8403
2568.136 | 100.8344
2566.272 | 100.832
2564.408 | 100.8782
2562.545 | 100.9933
2560.681 | 100.9751
2558.817 | 100.8491
2556.954 | 100.8834
2555.09 | 100.9652
2553.226 | 100.9693
2551.363 | 100.906
2549.499 | 100.8524
2547.635 | 100.9223
2545.772 | 101.0132
2543.908 | 100.9649
2542.044 | 100.9375
2540.181 | 100.9884
2538.317 | 100.9751
2536.453 | 100.9028
2534.59 | 100.8338
2532.726 | 100.8846
2530.862 | 100.8469
2528.999 | 100.7721
2527.135 | 100.8218
2525.271 | 100.9403
2523.408 | 101.0111
2521.544 | 101.0031
2519.68 | 100.8998
2517.817 | 100.8534
2515.953 | 100.9528
2514.089 | 100.9969
2512.226 | 101.0453
2510.362 | 101.0225
2508.498 | 100.9344
2506.635 | 100.9485
2504.771 | 100.9637
2502.907 | 100.9231
2501.044 | 100.8629
2499.18 | 100.9369
2497.316 | 101.0166
2495.453 | 101.0313
2493.589 | 101.0765
2491.725 | 101.1396
2489.862 | 101.1198
2487.998 | 101.0996
2486.134 | 101.0645
2484.271 | 100.9848
2482.407 | 101.0386
2480.543 | 101.0022
2478.68 | 100.9854
2476.816 | 101.0743
2474.952 | 101.0915
2473.089 | 101.0097
2471.225 | 100.9451
2469.361 | 100.9742
2467.498 | 100.9689
2465.634 | 100.9357
2463.77 | 100.994
2461.907 | 101.0671
2460.043 | 100.9919
2458.179 | 100.951
2456.316 | 101.0737
2454.452 | 101.0496
2452.588 | 101.0085
2450.725 | 101.0908
2448.861 | 101.109
2446.997 | 101.0906
2445.134 | 101.0646
2443.27 | 100.984
2441.406 | 100.9123
2439.543 | 100.9501
2437.679 | 101.0385
2435.815 | 101.0122
2433.952 | 100.948
2432.088 | 100.9831
2430.224 | 101.0394
2428.361 | 100.9148
2426.497 | 100.8293
2424.633 | 100.8953
2422.77 | 100.9642
2420.906 | 100.9026
2419.042 | 100.8425
2417.179 | 100.8105
2415.315 | 100.7762
2413.451 | 100.8106
2411.588 | 100.802
2409.724 | 100.7494
2407.86 | 100.8069
2405.997 | 100.7843
2404.133 | 100.7549
2402.269 | 100.724
2400.406 | 100.6704
2398.542 | 100.6926
2396.678 | 100.7222
2394.815 | 100.6985
2392.951 | 100.6276
2391.087 | 100.5816
2389.224 | 100.5756
2387.36 | 100.5814
2385.496 | 100.6748
2383.633 | 100.7413
2381.769 | 100.7698
2379.905 | 100.7136
2378.042 | 100.6986
2376.178 | 100.7845
2374.314 | 100.8514
2372.451 | 100.9369
2370.587 | 101.1241
2368.723 | 101.0203
2366.86 | 100.9619
2364.996 | 101.0494
2363.132 | 100.9351
2361.269 | 100.8929
2359.405 | 100.7786
2357.541 | 100.713
2355.678 | 100.5275
2353.814 | 100.5036
2351.95 | 100.5276
2350.087 | 100.7328
2348.223 | 101.1754
2346.359 | 101.2261
2344.495 | 101.1357
2342.632 | 101.1282
2340.768 | 101.013
2338.904 | 100.8064
2337.041 | 100.767
2335.177 | 100.9239
2333.313 | 100.9847
2331.45 | 100.8009
2329.586 | 100.8217
2327.722 | 100.7977
2325.859 | 100.8049
2323.995 | 100.866
2322.131 | 100.8266
2320.268 | 100.8106
2318.404 | 100.8167
2316.54 | 100.8594
2314.677 | 100.8599
2312.813 | 100.8526
2310.949 | 100.7889
2309.086 | 100.8356
2307.222 | 100.9532
2305.358 | 100.9465
2303.495 | 100.8904
2301.631 | 100.8932
2299.767 | 100.9292
2297.904 | 100.9758
2296.04 | 100.9711
2294.176 | 100.9135
2292.313 | 100.931
2290.449 | 101.0256
2288.585 | 101.0622
2286.722 | 101.1314
2284.858 | 101.1583
2282.994 | 101.1155
2281.131 | 101.2042
2279.267 | 101.398
2277.403 | 101.5282
2275.54 | 101.4418
2273.676 | 101.3347
2271.812 | 101.2876
2269.949 | 101.337
2268.085 | 101.4655
2266.221 | 101.5705
2264.358 | 101.5713
2262.494 | 101.6097
2260.63 | 101.6252
2258.767 | 101.7165
2256.903 | 101.7716
2255.039 | 101.7086
2253.176 | 101.7097
2251.312 | 101.7073
2249.448 | 101.629
2247.585 | 101.728
2245.721 | 101.8584
2243.857 | 101.8567
2241.994 | 101.6978
2240.13 | 101.6485
2238.266 | 101.8157
2236.403 | 101.9541
2234.539 | 101.9464
2232.675 | 101.9532
2230.812 | 101.856
2228.948 | 101.7932
2227.084 | 101.7088
2225.221 | 101.7121
2223.357 | 101.952
2221.493 | 102.0656
2219.63 | 101.919
2217.766 | 101.9181
2215.902 | 102.0273
2214.039 | 102.3134
2212.175 | 102.3868
2210.311 | 102.1438
2208.448 | 101.9598
2206.584 | 102.0241
2204.72 | 102.1159
2202.857 | 102.3245
2200.993 | 102.3406
2199.129 | 102.3952
2197.266 | 102.4173
2195.402 | 102.4639
2193.538 | 102.7052
2191.675 | 103.0993
2189.811 | 102.8756
2187.947 | 102.4426
2186.084 | 102.3314
2184.22 | 102.5964
2182.356 | 102.775
2180.493 | 102.9199
2178.629 | 102.8918
2176.765 | 102.4072
2174.902 | 102.1942
2173.038 | 102.5336
2171.174 | 102.513
2169.311 | 102.7691
2167.447 | 102.9759
2165.583 | 103.2693
2163.72 | 103.5102
2161.856 | 104.0853
2159.992 | 103.9687
2158.129 | 103.1783
2156.265 | 102.7918
2154.401 | 102.9002
2152.538 | 102.6585
2150.674 | 102.1339
2148.81 | 101.7313
2146.947 | 101.524
2145.083 | 101.5746
2143.219 | 101.7132
2141.356 | 101.7537
2139.492 | 101.6875
2137.628 | 101.3652
2135.765 | 101.4271
2133.901 | 101.56
2132.037 | 101.5098
2130.174 | 101.3452
2128.31 | 101.2812
2126.446 | 101.2472
2124.583 | 101.1729
2122.719 | 101.0556
2120.855 | 101.0304
2118.992 | 101.1584
2117.128 | 101.2931
2115.264 | 101.2827
2113.401 | 101.2807
2111.537 | 101.212
2109.673 | 101.1864
2107.81 | 101.2308
2105.946 | 101.2689
2104.082 | 101.2949
2102.219 | 101.3363
2100.355 | 101.2126
2098.491 | 101.2295
2096.628 | 101.2483
2094.764 | 101.0904
2092.9 | 101.0554
2091.037 | 101.3592
2089.173 | 101.5785
2087.309 | 101.6065
2085.446 | 101.611
2083.582 | 101.467
2081.718 | 101.2585
2079.855 | 101.2783
2077.991 | 101.3135
2076.127 | 101.5528
2074.264 | 101.5367
2072.4 | 101.3267
2070.536 | 101.3963
2068.672 | 101.7108
2066.809 | 101.6726
2064.945 | 101.4654
2063.081 | 101.578
2061.218 | 101.8446
2059.354 | 101.9246
2057.49 | 101.9384
2055.627 | 101.8538
2053.763 | 101.8955
2051.899 | 102.1162
2050.036 | 102.5176
2048.172 | 102.9193
2046.308 | 102.7567
2044.445 | 102.4966
2042.581 | 102.6655
2040.717 | 102.719
2038.854 | 102.7929
2036.99 | 102.9245
2035.126 | 103.1404
2033.263 | 102.93
2031.399 | 102.4798
2029.535 | 101.9423
2027.672 | 102.2247
2025.808 | 102.6651
2023.944 | 102.5677
2022.081 | 102.4472
2020.217 | 102.6464
2018.353 | 102.8057
2016.49 | 102.655
2014.626 | 102.2212
2012.762 | 102.0403
2010.899 | 102.007
2009.035 | 101.9671
2007.171 | 101.934
2005.308 | 102.4171
2003.444 | 102.492
2001.58 | 102.2821
1999.717 | 102.2634
1997.853 | 102.228
1995.989 | 101.9658
1994.126 | 101.9299
1992.262 | 101.8327
1990.398 | 101.8457
1988.535 | 101.9468
1986.671 | 102.2341
1984.807 | 102.2096
1982.944 | 102.0645
1981.08 | 102.0441
1979.216 | 102.5714
1977.353 | 102.795
1975.489 | 102.5505
1973.625 | 101.9577
1971.762 | 101.8616
1969.898 | 102.0426
1968.034 | 101.8667
1966.171 | 101.4924
1964.307 | 101.3702
1962.443 | 101.5238
1960.58 | 101.5586
1958.716 | 101.1418
1956.852 | 100.9672
1954.989 | 100.847
1953.125 | 101.0055
1951.261 | 101.0467
1949.398 | 100.9712
1947.534 | 100.7475
1945.67 | 100.9307
1943.807 | 100.8589
1941.943 | 100.6246
1940.079 | 100.7457
1938.216 | 100.7667
1936.352 | 100.7046
1934.488 | 100.7722
1932.625 | 100.8523
1930.761 | 100.8771
1928.897 | 100.9653
1927.034 | 100.99
1925.17 | 100.9816
1923.306 | 100.7569
1921.443 | 100.9968
1919.579 | 101.0515
1917.715 | 100.7112
1915.852 | 100.7185
1913.988 | 100.8198
1912.124 | 100.9952
1910.261 | 100.8911
1908.397 | 100.7152
1906.533 | 100.7154
1904.67 | 100.8213
1902.806 | 100.7969
1900.942 | 100.7762
1899.079 | 100.8104
1897.215 | 100.9768
1895.351 | 100.9605
1893.488 | 101.0138
1891.624 | 100.9324
1889.76 | 100.7292
1887.897 | 100.841
1886.033 | 100.8575
1884.169 | 100.8434
1882.306 | 100.8412
1880.442 | 100.8973
1878.578 | 100.9291
1876.715 | 100.9386
1874.851 | 100.855
1872.987 | 100.9577
1871.124 | 100.9992
1869.26 | 100.6619
1867.396 | 100.5749
1865.533 | 100.5865
1863.669 | 100.7143
1861.805 | 100.7662
1859.942 | 100.7281
1858.078 | 100.6958
1856.214 | 100.7001
1854.351 | 100.6617
1852.487 | 100.6902
1850.623 | 100.7005
1848.76 | 100.5506
1846.896 | 100.72
1845.032 | 100.1686
1843.169 | 100.0309
1841.305 | 100.1712
1839.441 | 100.2259
1837.578 | 100.1832
1835.714 | 100.0745
1833.85 | 100.1617
1831.987 | 100.2762
1830.123 | 99.76997
1828.259 | 99.98228
1826.396 | 99.74891
1824.532 | 99.69134
1822.668 | 99.7713
1820.805 | 99.88044
1818.941 | 99.90244
1817.077 | 99.81447
1815.214 | 99.90966
1813.35 | 99.97186
1811.486 | 99.81947
1809.623 | 99.8277
1807.759 | 99.7751
1805.895 | 99.85381
1804.032 | 99.90754
1802.168 | 99.79189
1800.304 | 99.65136
1798.441 | 99.60697
1796.577 | 99.67094
1794.713 | 99.90316
1792.849 | 99.39848
1790.986 | 99.2722
1789.122 | 99.40121
1787.258 | 99.6022
1785.395 | 99.43898
1783.531 | 99.60039
1781.667 | 99.28446
1779.804 | 99.28198
1777.94 | 99.20008
1776.076 | 99.49202
1774.213 | 99.39715
1772.349 | 98.72931
1770.485 | 98.89097
1768.622 | 98.49744
1766.758 | 98.61444
1764.894 | 98.91415
1763.031 | 98.60378
1761.167 | 98.20062
1759.303 | 98.23801
1757.44 | 97.55572
1755.576 | 97.40058
1753.712 | 97.06425
1751.849 | 96.13533
1749.985 | 95.02074
1748.121 | 93.90949
1746.258 | 92.75316
1744.394 | 90.90623
1742.53 | 88.98105
1740.667 | 85.91934
1738.803 | 82.82764
1736.939 | 80.6826
1735.076 | 76.72206
1733.212 | 73.08054
1731.348 | 70.38695
1729.485 | 68.0034
1727.621 | 65.61679
1725.757 | 63.39593
1723.894 | 60.95147
1722.03 | 59.16989
1720.166 | 57.32732
1718.303 | 55.05511
1716.439 | 53.17126
1714.575 | 52.56708
1712.712 | 52.72245
1710.848 | 53.34921
1708.984 | 54.38463
1707.121 | 55.76422
1705.257 | 57.85245
1703.393 | 60.10769
1701.53 | 61.51619
1699.666 | 65.79632
1697.802 | 67.47422
1695.939 | 69.96303
1694.075 | 72.93661
1692.211 | 74.15425
1690.348 | 75.35077
1688.484 | 76.83093
1686.62 | 77.18225
1684.757 | 77.34736
1682.893 | 80.47291
1681.029 | 81.32469
1679.166 | 82.29101
1677.302 | 82.29876
1675.438 | 82.92066
1673.575 | 84.54876
1671.711 | 84.90062
1669.847 | 85.35225
1667.984 | 86.83246
1666.12 | 87.80743
1664.256 | 87.81517
1662.393 | 88.49247
1660.529 | 89.5566
1658.665 | 90.03702
1656.802 | 90.58038
1654.938 | 89.49484
1653.074 | 89.32808
1651.211 | 92.00977
1649.347 | 92.27989
1647.483 | 91.51192
1645.62 | 92.02991
1643.756 | 92.94234
1641.892 | 93.10653
1640.029 | 93.33613
1638.165 | 93.1822
1636.301 | 92.41591
1634.438 | 93.23683
1632.574 | 93.98793
1630.71 | 94.19229
1628.847 | 93.92127
1626.983 | 94.25486
1625.119 | 94.22597
1623.256 | 94.05117
1621.392 | 94.51756
1619.528 | 94.71661
1617.665 | 93.80336
1615.801 | 93.58942
1613.937 | 93.93836
1612.074 | 94.14306
1610.21 | 94.29924
1608.346 | 94.53776
1606.483 | 95.05782
1604.619 | 95.30768
1602.755 | 95.53277
1600.892 | 95.71673
1599.028 | 96.01446
1597.164 | 96.09913
1595.301 | 96.19063
1593.437 | 96.22533
1591.573 | 96.30212
1589.71 | 96.19117
1587.846 | 96.11284
1585.982 | 95.75345
1584.119 | 95.24024
1582.255 | 94.11616
1580.391 | 93.35443
1578.528 | 92.50458
1576.664 | 92.06502
1574.8 | 93.14226
1572.937 | 94.47135
1571.073 | 94.79333
1569.209 | 95.27914
1567.346 | 95.91663
1565.482 | 96.20083
1563.618 | 96.83329
1561.755 | 97.05791
1559.891 | 95.80483
1558.027 | 95.90078
1556.164 | 96.47829
1554.3 | 97.01454
1552.436 | 97.2966
1550.573 | 97.14351
1548.709 | 97.57531
1546.845 | 97.56491
1544.982 | 97.65542
1543.118 | 97.62909
1541.254 | 97.16538
1539.391 | 96.48365
1537.527 | 97.41032
1535.663 | 97.54404
1533.8 | 97.25584
1531.936 | 97.23575
1530.072 | 97.50797
1528.209 | 97.47933
1526.345 | 97.30434
1524.481 | 97.60637
1522.618 | 97.05853
1520.754 | 97.20947
1518.89 | 97.12435
1517.026 | 97.19196
1515.163 | 97.34894
1513.299 | 97.17296
1511.435 | 96.97252
1509.572 | 96.2317
1507.708 | 93.89143
1505.844 | 91.43139
1503.981 | 91.8909
1502.117 | 93.65147
1500.253 | 95.39804
1498.39 | 96.49717
1496.526 | 97.05904
1494.662 | 97.81318
1492.799 | 98.10717
1490.935 | 98.02062
1489.071 | 97.67811
1487.208 | 97.57123
1485.344 | 97.67178
1483.48 | 97.48115
1481.617 | 97.09408
1479.753 | 96.71511
1477.889 | 96.11684
1476.026 | 95.72821
1474.162 | 94.88491
1472.298 | 94.20915
1470.435 | 93.77611
1468.571 | 93.61968
1466.707 | 93.02143
1464.844 | 92.21915
1462.98 | 91.71015
1461.116 | 91.40323
1459.253 | 90.73259
1457.389 | 89.22633
1455.525 | 88.50871
1453.662 | 88.06339
1451.798 | 88.12601
1449.934 | 87.97772
1448.071 | 88.48399
1446.207 | 89.29928
1444.343 | 90.25059
1442.48 | 90.94652
1440.616 | 91.7315
1438.752 | 91.9111
1436.889 | 92.38208
1435.025 | 93.25495
1433.161 | 94.17321
1431.298 | 94.83608
1429.434 | 95.31671
1427.57 | 95.83466
1425.707 | 95.91015
1423.843 | 95.95664
1421.979 | 95.75686
1420.116 | 95.00691
1418.252 | 93.74992
1416.388 | 92.17849
1414.525 | 89.93137
1412.661 | 86.21852
1410.797 | 82.20262
1408.934 | 79.65826
1407.07 | 79.56475
1405.206 | 81.5859
1403.343 | 84.50911
1401.479 | 86.54379
1399.615 | 88.16323
1397.752 | 89.25222
1395.888 | 89.79057
1394.024 | 90.27925
1392.161 | 90.64758
1390.297 | 90.96292
1388.433 | 91.03332
1386.57 | 91.26525
1384.706 | 91.40785
1382.842 | 91.51115
1380.979 | 91.22724
1379.115 | 90.77252
1377.251 | 90.18422
1375.388 | 89.53001
1373.524 | 89.11305
1371.66 | 89.02995
1369.797 | 89.29519
1367.933 | 90.02728
1366.069 | 91.14787
1364.206 | 92.28937
1362.342 | 93.35681
1360.478 | 94.14717
1358.615 | 94.70454
1356.751 | 94.94668
1354.887 | 95.00407
1353.024 | 94.99471
1351.16 | 94.90216
1349.296 | 94.6547
1347.433 | 94.21014
1345.569 | 93.58117
1343.705 | 92.82422
1341.842 | 91.95383
1339.978 | 91.25737
1338.114 | 91.0994
1336.251 | 91.6833
1334.387 | 92.61621
1332.523 | 93.54633
1330.66 | 94.12285
1328.796 | 94.27336
1326.932 | 94.08238
1325.069 | 93.65909
1323.205 | 93.0521
1321.341 | 92.40574
1319.478 | 91.77416
1317.614 | 91.1741
1315.75 | 90.63398
1313.887 | 90.14809
1312.023 | 89.63859
1310.159 | 88.9976
1308.296 | 88.20189
1306.432 | 87.32485
1304.568 | 86.43777
1302.705 | 85.5043
1300.841 | 84.33304
1298.977 | 82.83244
1297.114 | 81.08503
1295.25 | 79.30709
1293.386 | 77.64031
1291.523 | 76.1829
1289.659 | 74.86858
1287.795 | 73.61702
1285.932 | 72.33511
1284.068 | 70.98559
1282.204 | 69.54936
1280.341 | 68.12169
1278.477 | 66.72844
1276.613 | 65.38564
1274.75 | 64.06325
1272.886 | 62.76392
1271.022 | 61.4134
1269.159 | 60.01994
1267.295 | 58.56731
1265.431 | 57.13577
1263.568 | 55.81502
1261.704 | 54.76007
1259.84 | 54.06771
1257.977 | 53.74736
1256.113 | 53.58403
1254.249 | 53.32913
1252.386 | 52.84524
1250.522 | 52.11723
1248.658 | 51.21328
1246.795 | 50.24759
1244.931 | 49.27306
1243.067 | 48.38487
1241.203 | 47.66758
1239.34 | 47.24136
1237.476 | 47.14468
1235.612 | 47.44828
1233.749 | 48.16188
1231.885 | 49.23825
1230.021 | 50.56924
1228.158 | 52.12712
1226.294 | 53.82567
1224.43 | 55.55421
1222.567 | 57.16288
1220.703 | 58.70459
1218.839 | 60.32145
1216.976 | 62.06463
1215.112 | 63.844
1213.248 | 65.59677
1211.385 | 67.2829
1209.521 | 68.89228
1207.657 | 70.39871
1205.794 | 71.83862
1203.93 | 73.22168
1202.066 | 74.55644
1200.203 | 75.83079
1198.339 | 77.07121
1196.475 | 78.2738
1194.612 | 79.44247
1192.748 | 80.58079
1190.884 | 81.68149
1189.021 | 82.69941
1187.157 | 83.54988
1185.293 | 84.14934
1183.43 | 84.44939
1181.566 | 84.39823
1179.702 | 84.03472
1177.839 | 83.47687
1175.975 | 82.93168
1174.111 | 82.6687
1172.248 | 82.93427
1170.384 | 83.79269
1168.52 | 85.0664
1166.657 | 86.31849
1164.793 | 87.24667
1162.929 | 87.85315
1161.066 | 88.19535
1159.202 | 88.26077
1157.338 | 88.08686
1155.475 | 87.73002
1153.611 | 87.25459
1151.747 | 86.68929
1149.884 | 86.06135
1148.02 | 85.31619
1146.156 | 84.38788
1144.293 | 83.26212
1142.429 | 82.02238
1140.565 | 80.71266
1138.702 | 79.39698
1136.838 | 78.05104
1134.974 | 76.64153
1133.111 | 75.15655
1131.247 | 73.56056
1129.383 | 71.78664
1127.52 | 69.82607
1125.656 | 67.6557
1123.792 | 65.38243
1121.929 | 63.18778
1120.065 | 61.28747
1118.201 | 59.86215
1116.338 | 59.05033
1114.474 | 59.01503
1112.61 | 59.63541
1110.747 | 60.2624
1108.883 | 60.08183
1107.019 | 58.7376
1105.156 | 56.61698
1103.292 | 54.32058
1101.428 | 52.25213
1099.565 | 50.53485
1097.701 | 49.18698
1095.837 | 48.23522
1093.974 | 47.68058
1092.11 | 47.45333
1090.246 | 47.45885
1088.383 | 47.5958
1086.519 | 47.80597
1084.655 | 48.069
1082.792 | 48.46326
1080.928 | 49.10687
1079.064 | 50.13305
1077.201 | 51.53469
1075.337 | 53.15513
1073.473 | 54.85576
1071.61 | 56.53501
1069.746 | 58.14127
1067.882 | 59.67945
1066.019 | 61.16416
1064.155 | 62.57837
1062.291 | 63.90897
1060.428 | 65.12126
1058.564 | 66.16057
1056.7 | 66.97733
1054.837 | 67.52452
1052.973 | 67.80318
1051.109 | 67.8391
1049.246 | 67.7035
1047.382 | 67.45515
1045.518 | 67.20807
1043.655 | 67.11298
1041.791 | 67.2928
1039.927 | 67.72781
1038.064 | 68.35089
1036.2 | 69.09107
1034.336 | 69.83437
1032.473 | 70.55892
1030.609 | 71.27578
1028.745 | 71.9515
1026.882 | 72.40248
1025.018 | 72.02278
1023.154 | 69.74192
1021.291 | 64.95439
1019.427 | 58.83293
1017.563 | 53.94127
1015.7 | 52.41354
1013.836 | 54.40737
1011.972 | 58.07184
1010.109 | 61.57338
1008.245 | 64.44548
1006.381 | 66.7572
1004.518 | 68.55871
1002.654 | 69.97035
1000.79 | 71.16613
998.9265 | 72.19266
997.0629 | 73.04168
995.1992 | 73.74262
993.3355 | 74.27221
991.4719 | 74.59236
989.6082 | 74.78361
987.7445 | 74.9345
985.8809 | 75.06927
984.0172 | 75.14839
982.1535 | 75.12575
980.2899 | 74.98767
978.4262 | 74.68412
976.5625 | 74.16984
974.6988 | 73.58322
972.8352 | 73.07393
970.9715 | 72.74373
969.1078 | 72.61702
967.2442 | 72.65022
965.3805 | 72.75782
963.5168 | 72.81036
961.6532 | 72.63772
959.7895 | 72.18727
957.9258 | 71.71355
956.0622 | 71.59205
954.1985 | 71.89113
952.3348 | 72.39321
950.4711 | 72.90491
948.6075 | 73.45368
946.7438 | 74.15582
944.8801 | 75.10859
943.0165 | 76.12443
941.1528 | 76.99779
939.2891 | 77.73504
937.4255 | 78.39803
935.5618 | 78.9644
933.6981 | 79.41539
931.8345 | 79.79701
929.9708 | 80.18649
928.1071 | 80.56113
926.2435 | 80.89741
924.3798 | 81.28119
922.5161 | 81.72703
920.6524 | 82.13908
918.7888 | 82.52305
916.9251 | 82.83052
915.0614 | 83.05773
913.1978 | 83.19655
911.3341 | 83.18969
909.4704 | 82.98687
907.6068 | 82.53139
905.7431 | 81.83289
903.8794 | 81.04071
902.0158 | 80.33562
900.1521 | 79.88086
898.2884 | 79.68652
896.4247 | 79.68001
894.5611 | 79.76369
892.6974 | 79.86435
890.8337 | 79.94539
888.9701 | 80.00719
887.1064 | 79.8815
885.2427 | 79.45652
883.3791 | 78.60486
881.5154 | 77.13567
879.6517 | 74.95524
877.7881 | 72.31306
875.9244 | 69.68296
874.0607 | 67.73273
872.1971 | 67.1669
870.3334 | 68.15955
868.4697 | 70.12966
866.606 | 72.32943
864.7424 | 74.24464
862.8787 | 75.73178
861.015 | 76.78229
859.1514 | 77.44929
857.2877 | 77.85091
855.424 | 78.09174
853.5604 | 78.19871
851.6967 | 78.20601
849.833 | 78.12882
847.9694 | 78.09775
846.1057 | 78.15085
844.242 | 78.23788
842.3784 | 78.32819
840.5147 | 78.53498
838.651 | 78.90398
836.7873 | 79.31702
834.9237 | 79.72017
833.06 | 80.14745
831.1963 | 80.58689
829.3327 | 80.98608
827.469 | 81.24671
825.6053 | 81.38244
823.7417 | 81.46587
821.878 | 81.54857
820.0143 | 81.60979
818.1507 | 81.6852
816.287 | 81.76142
814.4233 | 81.80297
812.5596 | 81.84646
810.696 | 81.87239
808.8323 | 81.86777
806.9686 | 81.86408
805.105 | 81.91243
803.2413 | 82.12657
801.3776 | 82.42648
799.514 | 82.49484
797.6503 | 81.62812
795.7866 | 79.76404
793.923 | 78.33645
792.0593 | 78.56676
790.1956 | 80.04081
788.332 | 81.83661
786.4683 | 83.45839
784.6046 | 84.79439
782.7409 | 85.81185
780.8773 | 86.62249
779.0136 | 87.18817
777.1499 | 87.58673
775.2863 | 88.01124
773.4226 | 88.44651
771.5589 | 88.95529
769.6953 | 89.56965
767.8316 | 90.23834
765.9679 | 91.00392
764.1043 | 91.7643
762.2406 | 92.37359
760.3769 | 92.79244
758.5132 | 93.07427
756.6496 | 93.33246
754.7859 | 93.66049
752.9222 | 93.83774
751.0586 | 93.84602
749.1949 | 93.75104
747.3312 | 93.34313
745.4676 | 92.37775
743.6039 | 90.66839
741.7402 | 87.83861
739.8766 | 83.19334
738.0129 | 76.78881
736.1492 | 69.73518
734.2856 | 63.06816
732.4219 | 57.04258
730.5582 | 51.36811
728.6945 | 46.0224
726.8309 | 41.56958
724.9672 | 39.1359
723.1035 | 39.14469
721.2399 | 41.09139
719.3762 | 44.46655
717.5125 | 48.58399
715.6489 | 52.63365
713.7852 | 55.99528
711.9215 | 58.28166
710.0579 | 59.65418
708.1942 | 60.75533
706.3305 | 62.03873
704.4669 | 63.37772
702.6032 | 64.73456
700.7395 | 66.36574
698.8758 | 68.20451
697.0122 | 69.78039
695.1485 | 70.87928
693.2848 | 71.66041
691.4212 | 72.63701
689.5575 | 73.61227
687.6938 | 74.0993
685.8302 | 74.47959
683.9665 | 74.861
682.1028 | 74.68238
680.2392 | 74.5943
678.3755 | 75.27837
676.5118 | 76.18607
674.6481 | 77.0233
672.7845 | 77.66587
670.9208 | 77.64755
669.0571 | 77.72961
667.1935 | 78.65696
665.3298 | 79.3831
663.4661 | 79.27709
661.6025 | 79.48241
659.7388 | 79.8772
657.8751 | 80.25323
656.0115 | 80.377
654.1478 | 80.56542
652.2841 | 80.47227
650.4205 | 80.6061